## életro-érosion
[5 empty] | TP PROFA | Electroérosion
N° essai | POL | U | I | T | P | COMP | GAIN | Durée essai | Durée essai | Masse pièce avant essai | Masse pièce après essai | Masse enlevée | Volume enlevé | Débit copeaux | Ra
|  | (V) | (A) | (µs) | (µs) | (V) |  | (s) | (min) | (g) | (g) | (g) | (mm3) | (mm3.min-1) | (um)
1 | + | 100 | 5.6 | 180 | 42 | 30 | 12 | 159 | 2.65 | 538.95 | 538.69 |  |  |  | 6.23
2 | + | 100 | 13 | 180 | 42 | 30 | 12 | 215 | 3.583333 | 538.69 | 538.04 |  |  |  | 7.92
3 | + | 100 | 37 | 180 | 42 | 30 | 12 |  | 0
4 | + | 100 | 13 | 180 | 240 | 30 | 12 |  | 0
5 | + | 100 | 13 | 180 | 420 | 30 | 12 | 550 | 9.166667 | 536.21 | 535.62 |  |  |  | 6.1
6 | + | 100 | 13 | 5.6 | 42 | 30 | 12 | 1291 | 21.51667 | 535.62 | 535.33 |  |  |  | 2.83
7 | + | 100 | 13 | 320 | 42 | 30 | 12 |  | 0
8 | + | 100 | 13 | 420 | 42 | 30 | 12 |  | 0
9 | + | 100 | 13 | 1000 | 42 | 30 | 12 | 411 | 6.85 | 534.18 | 533.32 |  |  |  | 8.42
Etude de la rugosité en fonction de I, T et P
Etude du débit de copeaux en fonction de I, T et P